## Soda lime glass clear
310 | 1.553923347 | 310 | 5e-05
352.9 | 1.544418816 | 320 | 1.38e-05
395.8 | 1.537794371 | 330 | 6.28e-06
438.7 | 1.532976444 | 340 | 2.71e-06
481.6 | 1.529347097 | 350 | 1.12e-06
524.5 | 1.52653023 | 360 | 5.42e-07
567.4 | 1.524286299 | 370 | 4.06e-07
610.3 | 1.522456865 | 380 | 5.94e-07
653.2 | 1.520933742 | 390 | 2.83e-07
696.1 | 1.519641015 | 400 | 2.05e-07
739 | 1.518524145 | 410 | 2.18e-07
781.9 | 1.517543129 | 420 | 2.28e-07
824.8 | 1.516668089 | 430 | 2.4e-07
867.7 | 1.515876346 | 440 | 2.34e-07
910.6 | 1.515150433 | 450 | 1.93e-07
953.5 | 1.514476723 | 460 | 1.67e-07
996.4 | 1.513844457 | 470 | 1.7e-07
1039 | 1.513249144 | 480 | 1.68e-07
1082 | 1.512674206 | 490 | 1.55e-07
1125 | 1.512119704 | 500 | 1.49e-07
1168 | 1.511580989 | 510 | 1.5e-07
1211 | 1.511054227 | 520 | 1.58e-07
1254 | 1.510536226 | 530 | 1.77e-07
1297 | 1.510024316 | 540 | 1.99e-07
1340 | 1.509516248 | 550 | 2.2e-07
1383 | 1.509010118 | 560 | 2.53e-07
1425 | 1.508516073 | 570 | 3.05e-07
1468 | 1.508009224 | 580 | 3.56e-07
1511 | 1.507500133 | 590 | 4e-07
1554 | 1.506987768 | 600 | 4.55e-07
1597 | 1.50647123 | 610 | 5.22e-07
1640 | 1.505949739 | 620 | 5.97e-07
1683 | 1.505422612 | 630 | 6.91e-07
1726 | 1.504889251 | 640 | 7.75e-07
1769 | 1.504349128 | 650 | 8.37e-07
1812 | 1.503801779 | 660 | 9.11e-07
1854 | 1.503259789 | 670 | 1.01e-06
1897 | 1.502696989 | 680 | 1.1e-06
1940 | 1.502125867 | 690 | 1.16e-06
1983 | 1.501546132 | 700 | 1.23e-06
2026 | 1.500957522 | 710 | 1.35e-06
2069 | 1.500359805 | 720 | 1.47e-06
2112 | 1.499752769 | 730 | 1.59e-06
2155 | 1.499136224 | 740 | 1.71e-06
2198 | 1.49851 | 750 | 1.83e-06
2241 | 1.497873941 | 760 | 1.96e-06
2283 | 1.497243046 | 770 | 2.09e-06
2326 | 1.496587146 | 780 | 2.21e-06
2369 | 1.495921029 | 790 | 2.35e-06
2412 | 1.495244589 | 800 | 2.48e-06
2455 | 1.49455773 | 810 | 2.62e-06
2498 | 1.493860363 | 820 | 2.76e-06
2541 | 1.493152406 | 830 | 2.89e-06
2584 | 1.492433785 | 840 | 3.02e-06
2627 | 1.491704431 | 850 | 3.15e-06
2670 | 1.490964282 | 860 | 3.27e-06
2712 | 1.490230868 | 870 | 3.39e-06
2755 | 1.489469212 | 880 | 3.51e-06
2798 | 1.4886966 | 890 | 3.62e-06
2841 | 1.487912987 | 900 | 3.73e-06
2884 | 1.48711833 | 910 | 3.82e-06
2927 | 1.486312589 | 920 | 3.91e-06
2970 | 1.485495728 | 930 | 4e-06
3013 | 1.484667714 | 940 | 4.08e-06
3056 | 1.483828514 | 950 | 4.17e-06
3099 | 1.4829781 | 960 | 4.26e-06
3141 | 1.482136609 | 970 | 4.35e-06
3184 | 1.481263947 | 980 | 4.43e-06
3227 | 1.480379993 | 990 | 4.51e-06
3270 | 1.479484726 | 1000 | 4.59e-06
3313 | 1.478578125 | 1100 | 5.11e-06
3356 | 1.477660169 | 1200 | 5.37e-06
3399 | 1.476730841 | 1300 | 5.35e-06
3442 | 1.475790124 | 1400 | 4.94e-06
3485 | 1.474838001 | 1500 | 4.23e-06
3528 | 1.473874457 | 1600 | 3.68e-06
3570 | 1.472922281 | 1700 | 3.66e-06
3613 | 1.47193612 | 1800 | 3.92e-06
3656 | 1.470938498 | 1900 | 4.19e-06
3699 | 1.469929402 | 2000 | 4.42e-06
3742 | 1.468908823 | 2100 | 4.48e-06
3785 | 1.467876749 | 2200 | 5.37e-06
3828 | 1.46683317 | 2300 | 5.08e-06
3871 | 1.465778077 | 2400 | 5.37e-06
3914 | 1.46471146 | 2500 | 6.32e-06
3957 | 1.463633313 | 2600 | 6.88e-06
3999 | 1.462569098 | 2700 | 1.02e-05
4042 | 1.461468132 | 2800 | 6.5e-05
4085 | 1.460355611 | 2900 | 7.93e-05
4128 | 1.45923153 | 3000 | 7.43e-05
4171 | 1.458095881 | 3100 | 7.42e-05
4214 | 1.456948658 | 3200 | 8.19e-05
4257 | 1.455789855 | 3300 | 9.34e-05
4300 | 1.454619468 | 3400 | 9.96e-05
4343 | 1.45343749 | 3500 | 0.000107
4386 | 1.452243917 | 3600 | 0.000107
4428 | 1.451066903 | 3700 | 0.000105
4471 | 1.449850395 | 3800 | 0.000103
4514 | 1.448622277 | 3900 | 0.000103
4557 | 1.447382547 | 4000 | 0.000106
4600 | 1.4461312 | 4100 | 0.000122
|  | 4200 | 0.000144
|  | 4300 | 0.000178
|  | 4400 | 0.000225
|  | 4500 | 0.000298
|  | 4600 | 0.000744